## Ronda 1
Placas | Orden de la corrida | Bloque 1 | TipoPt | Limpieza | Tiempo de mat. | pH | Temperatura de zin. | Tiempo de zin. | Corriente Pul. | Densidad de corr. | Tiem. Niquelado | Humedad | Peso Inicial | Peso Final | Cal. Visual | Adherencia | Fecha
1 | 1 | 1 | 1 | 240 | 120 | 2 | 25 | 120 | 0 | 0.315 | 600 | 68% | 8.7592 | 8.9049 | 6 | 4 | 2026-08-08
| 2 | 1 | 1 |  | 120 | 2 | 25 | 120 | 0 | 1.46 |  |  |  |  | 0 | 5
| 3 | 1 | 1 |  | 120 | 2 | 25 | 120 | 0 | 3.21 |  |  |  |  | 0 | 5
| 4 | 1 | 1 |  | 120 | 2 | 25 | 120 | 0 | 6.96 |  |  |  |  | 0 | 3
2 | 5 | 1 | 1 |  | 120 | 2 | 25 | 300 | 1 | 0.315 |  | 69% | 9.6065 | 9.7741 | 6 | 3 | 2026-08-08
| 6 | 1 | 1 |  | 120 | 2 | 25 | 300 | 1 | 1.46 |  |  |  |  | 5 | 4
| 7 | 1 | 1 |  | 120 | 2 | 25 | 300 | 1 | 3.21 |  |  |  |  | 0 | 3
| 8 | 1 | 1 |  | 120 | 2 | 25 | 300 | 1 | 6.96 |  |  |  |  | 0 | 3
3 | 9 | 1 | 1 |  | 120 | 2 | 40 | 120 | 1 | 0.315 |  | 62% | 9.1403 | 9.2664 | 7 | 2 | 2026-08-08
| 10 | 1 | 1 |  | 120 | 2 | 40 | 120 | 1 | 1.46 |  |  |  |  | 6 | 3
| 11 | 1 | 1 |  | 120 | 2 | 40 | 120 | 1 | 3.21 |  |  |  |  | 6 | 2
| 12 | 1 | 1 |  | 120 | 2 | 40 | 120 | 1 | 6.96 |  |  |  |  | 5 | 5
4 | 13 | 1 | 1 |  | 120 | 2 | 40 | 300 | 0 | 0.315 |  | 59% | 9.9108 | 10.1618 | 6 | 3 | 2026-07-29
| 14 | 1 | 1 |  | 120 | 2 | 40 | 300 | 0 | 1.46 |  |  |  |  | 6 | 5
| 15 | 1 | 1 |  | 120 | 2 | 40 | 300 | 0 | 3.21 |  |  |  |  | 6 | 5
| 16 | 1 | 1 |  | 120 | 2 | 40 | 300 | 0 | 6.96 |  |  |  |  | 6 | 4 |  | 0.251
5 | 17 | 1 | 1 |  | 120 | 4 | 25 | 120 | 1 | 0.315 |  | 59% | 9.1035 | 9.3826 | 8 | 5 | 2026-07-29
| 18 | 1 | 1 |  | 120 | 4 | 25 | 120 | 1 | 1.46 |  |  |  |  | 6 | 5
| 19 | 1 | 1 |  | 120 | 4 | 25 | 120 | 1 | 3.21 |  |  |  |  | 6 | 5
| 20 | 1 | 1 |  | 120 | 4 | 25 | 120 | 1 | 6.96 |  |  |  |  | 7 | 3
6 | 21 | 1 | 1 |  | 120 | 4 | 25 | 300 | 0 | 0.315 |  | 67% | 9.1497 | 9.3836 | 5 | 3 | 2026-08-08
| 22 | 1 | 1 |  | 120 | 4 | 25 | 300 | 0 | 1.46 |  |  |  |  | 0 | 3
| 23 | 1 | 1 |  | 120 | 4 | 25 | 300 | 0 | 3.21 |  |  |  |  | 0 | 0
| 24 | 1 | 1 |  | 120 | 4 | 25 | 300 | 0 | 6.96 |  |  |  |  | 0 | 0
7 | 25 | 1 | 1 |  | 120 | 4 | 40 | 120 | 0 | 0.315 |  | 60% | 9.8915 | 10.093 | 5 | 5 | 2026-07-29
| 26 | 1 | 1 |  | 120 | 4 | 40 | 120 | 0 | 1.46 |  |  |  |  | 0 | 5
| 27 | 1 | 1 |  | 120 | 4 | 40 | 120 | 0 | 3.21 |  |  |  |  | 0 | 2
| 28 | 1 | 1 |  | 120 | 4 | 40 | 120 | 0 | 6.96 |  |  |  |  | 0 | 0
8 | 29 | 1 | 1 |  | 120 | 4 | 40 | 300 | 1 | 0.315 |  | 64% | 8.7884 | 8.8924 | 7 | 3 | 2026-08-08
| 30 | 1 | 1 |  | 120 | 4 | 40 | 300 | 1 | 1.46 |  |  |  |  | 6 | 4
| 31 | 1 | 1 |  | 120 | 4 | 40 | 300 | 1 | 3.21 |  |  |  |  | 0 | 4
| 32 | 1 | 1 |  | 120 | 4 | 40 | 300 | 1 | 6.96 |  |  |  |  | 0 | 3
9 | 33 | 1 | 1 |  | 180 | 2 | 25 | 120 | 0 | 0.315 |  | 70% | 9.1457 | 9.2764 | 7 | 5 | 2026-08-08
| 34 | 1 | 1 |  | 180 | 2 | 25 | 120 | 0 | 1.46 |  |  |  |  | 0 | 4
| 35 | 1 | 1 |  | 180 | 2 | 25 | 120 | 0 | 3.21 |  |  |  |  | 0 | 4
| 36 | 1 | 1 |  | 180 | 2 | 25 | 120 | 0 | 6.96 |  |  |  |  | 0 | 3
10 | 37 | 1 | 1 |  | 180 | 2 | 40 | 300 | 1 | 0.315 |  | 63% | 8.8722 | 9.0011 | 7 | 3 | 2026-08-08
| 38 | 1 | 1 |  | 180 | 2 | 40 | 300 | 1 | 1.46 |  |  |  |  | 6 | 5
| 39 | 1 | 1 |  | 180 | 2 | 40 | 300 | 1 | 3.21 |  |  |  |  | 5 | 4
| 40 | 1 | 1 |  | 180 | 2 | 40 | 300 | 1 | 6.96 |  |  |  |  | 0 | 5
11 | 41 | 1 | 1 |  | 180 | 4 | 25 | 120 | 1 | 0.315 |  | 59% | 9.0446 | 9.1485 | 8 | 5 | 2026-07-29
| 42 | 1 | 1 |  | 180 | 4 | 25 | 120 | 1 | 1.46 |  |  |  |  | 7 | 5
| 43 | 1 | 1 |  | 180 | 4 | 25 | 120 | 1 | 3.21 |  |  |  |  | 7 | 5
| 44 | 1 | 1 |  | 180 | 4 | 25 | 120 | 1 | 6.96 |  |  |  |  | 6 | 5
12 | 45 | 1 | 1 |  | 180 | 4 | 40 | 300 | 0 | 0.315 |  | 59% | 9.1531 | 9.375 | 5 | 5 | 2026-07-29
| 46 | 1 | 1 |  | 180 | 4 | 40 | 300 | 0 | 1.46 |  |  |  |  | 0 | 5
| 47 | 1 | 1 |  | 180 | 4 | 40 | 300 | 0 | 3.21 |  |  |  |  | 0 | 5
| 48 | 1 | 1 |  | 180 | 4 | 40 | 300 | 0 | 6.96 |  |  |  |  | 0 | 5
13 | 49 | 1 | 1 |  | 120 | 2 | 25 | 300 | 0 | 0.315 |  | 66% | 8.8453 | 9.061 | 6 | 3 | 2026-08-08
| 50 | 1 | 1 |  | 120 | 2 | 25 | 300 | 0 | 1.46 |  |  |  |  | 5 | 4
| 51 | 1 | 1 |  | 120 | 2 | 25 | 300 | 0 | 3.21 |  |  |  |  | 5 | 1
| 52 | 1 | 1 |  | 120 | 2 | 25 | 300 | 0 | 6.96 |  |  |  |  | 5 | 0
14 | 53 | 1 | 1 |  | 120 | 2 | 40 | 300 | 1 | 0.315 |  | 62% | 9.089 | 9.2728 | 7 | 0 | 2026-08-08
| 54 | 1 | 1 |  | 120 | 2 | 40 | 300 | 1 | 1.46 |  |  |  |  | 7 | 4
| 55 | 1 | 1 |  | 120 | 2 | 40 | 300 | 1 | 3.21 |  |  |  |  | 5 | 5
| 56 | 1 | 1 |  | 120 | 2 | 40 | 300 | 1 | 6.96 |  |  |  |  | 0 | 3
15 | 57 | 1 | 1 |  | 120 | 4 | 25 | 300 | 1 | 0.315 |  | 60% | 9.1383 | 9.2428 | 7 | 3 | 2026-07-29
| 58 | 1 | 1 |  | 120 | 4 | 25 | 300 | 1 | 1.46 |  |  |  |  | 6 | 5
| 59 | 1 | 1 |  | 120 | 4 | 25 | 300 | 1 | 3.21 |  |  |  |  | 5 | 5
| 60 | 1 | 1 |  | 120 | 4 | 25 | 300 | 1 | 6.96 |  |  |  |  | 0 | 5
16 | 61 | 1 | 1 |  | 120 | 4 | 40 | 300 | 0 | 0.315 |  | 66% | 8.8925 | 9.0732 | 5 | 5 | 2026-08-08
| 62 | 1 | 1 |  | 120 | 4 | 40 | 300 | 0 | 1.46 |  |  |  |  | 0 | 5
| 63 | 1 | 1 |  | 120 | 4 | 40 | 300 | 0 | 3.21 |  |  |  |  | 0 | 1
| 64 | 1 | 1 |  | 120 | 4 | 40 | 300 | 0 | 6.96 |  |  |  |  | 0 | 0

## Ronda 2
Placas | Orden de la corrida | Bloque 1 | TipoPt | Limpieza | Tiempo de mat. | pH | Temperatura de zin. | Tiempo de zin. | Corriente Pul. | Densidad de corr. | Tiem. Niquelado | Humedad | Peso Inicial | Peso Final | Cal. Visual | Adherencia | Fecha
17 | 65 | 1 | 1 | 240 | 120 | 2 | 40 | 120 | 0 | 0.315 | 600
| 66 | 1 | 1 |  | 120 | 2 | 40 | 120 | 0 | 1.46
| 67 | 1 | 1 |  | 120 | 2 | 40 | 120 | 0 | 3.21
| 68 | 1 | 1 |  | 120 | 2 | 40 | 120 | 0 | 6.96
18 | 69 | 1 | 1 |  | 120 | 4 | 40 | 120 | 1 | 0.315
| 70 | 1 | 1 |  | 120 | 4 | 40 | 120 | 1 | 1.46
| 71 | 1 | 1 |  | 120 | 4 | 40 | 120 | 1 | 3.21
| 72 | 1 | 1 |  | 120 | 4 | 40 | 120 | 1 | 6.96
19 | 73 | 1 | 1 |  | 180 | 2 | 25 | 120 | 1 | 0.315
| 74 | 1 | 1 |  | 180 | 2 | 25 | 120 | 1 | 1.46
| 75 | 1 | 1 |  | 180 | 2 | 25 | 120 | 1 | 3.21
| 76 | 1 | 1 |  | 180 | 2 | 25 | 120 | 1 | 6.96
20 | 77 | 1 | 1 |  | 180 | 4 | 25 | 120 | 0 | 0.315
| 78 | 1 | 1 |  | 180 | 4 | 25 | 120 | 0 | 1.46
| 79 | 1 | 1 |  | 180 | 4 | 25 | 120 | 0 | 3.21
| 80 | 1 | 1 |  | 180 | 4 | 25 | 120 | 0 | 6.96
21 | 81 | 1 | 1 |  | 180 | 2 | 40 | 300 | 0 | 0.315
| 82 | 1 | 1 |  | 180 | 2 | 40 | 300 | 0 | 1.46
| 83 | 1 | 1 |  | 180 | 2 | 40 | 300 | 0 | 3.21
| 84 | 1 | 1 |  | 180 | 2 | 40 | 300 | 0 | 6.96
22 | 85 | 1 | 1 |  | 180 | 4 | 40 | 300 | 1 | 0.315
| 86 | 1 | 1 |  | 180 | 4 | 40 | 300 | 1 | 1.46
| 87 | 1 | 1 |  | 180 | 4 | 40 | 300 | 1 | 3.21
| 88 | 1 | 1 |  | 180 | 4 | 40 | 300 | 1 | 6.96
23 | 89 | 1 | 1 |  | 180 | 2 | 25 | 300 | 1 | 0.315
| 90 | 1 | 1 |  | 180 | 2 | 25 | 300 | 1 | 1.46
| 91 | 1 | 1 |  | 180 | 2 | 25 | 300 | 1 | 3.21
| 92 | 1 | 1 |  | 180 | 2 | 25 | 300 | 1 | 6.96
24 | 93 | 1 | 1 |  | 180 | 4 | 25 | 300 | 0 | 0.315
| 94 | 1 | 1 |  | 180 | 4 | 25 | 300 | 0 | 1.46
| 95 | 1 | 1 |  | 180 | 4 | 25 | 300 | 0 | 3.21
| 96 | 1 | 1 |  | 180 | 4 | 25 | 300 | 0 | 6.96
25 | 97 | 1 | 1 |  | 180 | 2 | 40 | 120 | 0 | 0.315
| 98 | 1 | 1 |  | 180 | 2 | 40 | 120 | 0 | 1.46
| 99 | 1 | 1 |  | 180 | 2 | 40 | 120 | 0 | 3.21
| 100 | 1 | 1 |  | 180 | 2 | 40 | 120 | 0 | 6.96
26 | 101 | 1 | 1 |  | 180 | 4 | 40 | 120 | 1 | 0.315
| 102 | 1 | 1 |  | 180 | 4 | 40 | 120 | 1 | 1.46
| 103 | 1 | 1 |  | 180 | 4 | 40 | 120 | 1 | 3.21
| 104 | 1 | 1 |  | 180 | 4 | 40 | 120 | 1 | 6.96
27 | 105 | 1 | 1 |  | 120 | 4 | 25 | 120 | 0 | 0.315
| 106 | 1 | 1 |  | 120 | 4 | 25 | 120 | 0 | 1.46
| 107 | 1 | 1 |  | 120 | 4 | 25 | 120 | 0 | 3.21
| 108 | 1 | 1 |  | 120 | 4 | 25 | 120 | 0 | 6.96
28 | 109 | 1 | 1 |  | 180 | 4 | 40 | 120 | 0 | 0.315
| 110 | 1 | 1 |  | 180 | 4 | 40 | 120 | 0 | 1.46
| 111 | 1 | 1 |  | 180 | 4 | 40 | 120 | 0 | 3.21
| 112 | 1 | 1 |  | 180 | 4 | 40 | 120 | 0 | 6.96
29 | 113 | 1 | 1 |  | 180 | 2 | 25 | 300 | 0 | 0.315
| 114 | 1 | 1 |  | 180 | 2 | 25 | 300 | 0 | 1.46
| 115 | 1 | 1 |  | 180 | 2 | 25 | 300 | 0 | 3.21
| 116 | 1 | 1 |  | 180 | 2 | 25 | 300 | 0 | 6.96
30 | 117 | 1 | 1 |  | 180 | 4 | 25 | 300 | 1 | 0.315
| 118 | 1 | 1 |  | 180 | 4 | 25 | 300 | 1 | 1.46
| 119 | 1 | 1 |  | 180 | 4 | 25 | 300 | 1 | 3.21
| 120 | 1 | 1 |  | 180 | 4 | 25 | 300 | 1 | 6.96
31 | 121 | 1 | 1 |  | 180 | 2 | 40 | 120 | 1 | 0.315
| 122 | 1 | 1 |  | 180 | 2 | 40 | 120 | 1 | 1.46
| 123 | 1 | 1 |  | 180 | 2 | 40 | 120 | 1 | 3.21
| 124 | 1 | 1 |  | 180 | 2 | 40 | 120 | 1 | 6.96
32 | 125 | 1 | 1 |  | 120 | 2 | 25 | 120 | 1 | 0.315
| 126 | 1 | 1 |  | 120 | 2 | 25 | 120 | 1 | 1.46
| 127 | 1 | 1 |  | 120 | 2 | 25 | 120 | 1 | 3.21
| 128 | 1 | 1 |  | 120 | 2 | 25 | 120 | 1 | 6.96